## Measurements
Measurement | Line | Direction | Point | X | Y | Intercept_um
1 | 1 | Horizontal | 2 | 141.2033 | 148.8035 | 15.06263
2 | 1 | Horizontal | 3 | 399.1224 | 148.8035 | 50.20877
3 | 1 | Horizontal | 4 | 412.0183 | 148.8035 | 2.510438
4 | 1 | Horizontal | 5 | 624.8015 | 148.8035 | 41.42223
5 | 1 | Horizontal | 6 | 727.9692 | 148.8035 | 20.08351
6 | 1 | Horizontal | 7 | 790.2996 | 148.8035 | 12.13379
7 | 1 | Horizontal | 8 | 902.0645 | 148.8035 | 21.75713
8 | 1 | Horizontal | 9 | 940.7524 | 148.8035 | 7.531315
9 | 1 | Horizontal | 10 | 1035.323 | 148.8035 | 18.40988
10 | 1 | Horizontal | 11 | 1183.626 | 148.8035 | 28.87004
11 | 1 | Horizontal | 12 | 1241.658 | 148.8035 | 11.29697
12 | 1 | Horizontal | 13 | 1314.735 | 148.8035 | 14.22582
13 | 1 | Horizontal | 14 | 1428.649 | 148.8035 | 22.17554
14 | 1 | Horizontal | 15 | 1546.862 | 148.8035 | 23.01235
15 | 1 | Horizontal | 16 | 1697.315 | 148.8035 | 29.28845
16 | 1 | Horizontal | 17 | 1819.827 | 148.8035 | 23.84916
17 | 1 | Horizontal | 18 | 1950.935 | 148.8035 | 25.52279
18 | 1 | Horizontal | 19 | 2024.013 | 148.8035 | 14.22582
19 | 1 | Horizontal | 20 | 2066.999 | 148.8035 | 8.368128
20 | 1 | Horizontal | 21 | 2277.633 | 148.8035 | 41.00383
21 | 1 | Horizontal | 22 | 2324.918 | 148.8035 | 9.20494
22 | 1 | Horizontal | 23 | 2404.443 | 148.8035 | 15.48104
23 | 1 | Horizontal | 24 | 2499.013 | 148.8035 | 18.40988
24 | 1 | Horizontal | 25 | 2640.869 | 148.8035 | 27.61482
25 | 1 | Horizontal | 26 | 2774.127 | 148.8035 | 25.9412
26 | 2 | Horizontal | 2 | 136.9046 | 294.8041 | 24.47677
27 | 2 | Horizontal | 3 | 405.5703 | 294.8041 | 52.3008
28 | 2 | Horizontal | 4 | 478.6474 | 294.8041 | 14.22582
29 | 2 | Horizontal | 5 | 525.9326 | 294.8041 | 9.20494
30 | 2 | Horizontal | 6 | 588.263 | 294.8041 | 12.13379
31 | 2 | Horizontal | 7 | 940.7524 | 294.8041 | 68.61865
32 | 2 | Horizontal | 8 | 1071.861 | 294.8041 | 25.52279
33 | 2 | Horizontal | 9 | 1144.938 | 294.8041 | 14.22582
34 | 2 | Horizontal | 10 | 1314.735 | 294.8041 | 33.0541
35 | 2 | Horizontal | 11 | 1533.966 | 294.8041 | 42.67745
36 | 2 | Horizontal | 12 | 1634.985 | 294.8041 | 19.6651
37 | 2 | Horizontal | 13 | 1914.397 | 294.8041 | 54.39283
38 | 2 | Horizontal | 14 | 1985.325 | 294.8041 | 13.80741
39 | 2 | Horizontal | 15 | 2187.361 | 294.8041 | 39.3302
40 | 2 | Horizontal | 16 | 2245.393 | 294.8041 | 11.29697
41 | 2 | Horizontal | 17 | 2365.755 | 294.8041 | 23.43076
42 | 2 | Horizontal | 18 | 2477.52 | 294.8041 | 21.75713
43 | 2 | Horizontal | 19 | 2524.805 | 294.8041 | 9.20494
44 | 2 | Horizontal | 20 | 2658.064 | 294.8041 | 25.9412
45 | 2 | Horizontal | 21 | 2769.829 | 294.8041 | 21.75713
46 | 3 | Horizontal | 2 | 119.71 | 440.8047 | 21.12952
47 | 3 | Horizontal | 3 | 353.9865 | 440.8047 | 45.6063
48 | 3 | Horizontal | 4 | 431.3622 | 440.8047 | 15.06263
49 | 3 | Horizontal | 5 | 470.0501 | 440.8047 | 7.531315
50 | 3 | Horizontal | 6 | 618.3536 | 440.8047 | 28.87004
51 | 3 | Horizontal | 7 | 884.8699 | 440.8047 | 51.88239
52 | 3 | Horizontal | 8 | 977.2909 | 440.8047 | 17.99147
53 | 3 | Horizontal | 9 | 1134.192 | 440.8047 | 30.54367
54 | 3 | Horizontal | 10 | 1301.839 | 440.8047 | 32.6357
55 | 3 | Horizontal | 11 | 1619.939 | 440.8047 | 61.92414
56 | 3 | Horizontal | 12 | 1974.578 | 440.8047 | 69.03705
57 | 3 | Horizontal | 13 | 2088.492 | 440.8047 | 22.17554
58 | 3 | Horizontal | 14 | 2357.158 | 440.8047 | 52.3008
59 | 3 | Horizontal | 15 | 2507.611 | 440.8047 | 29.28845
60 | 3 | Horizontal | 16 | 2632.272 | 440.8047 | 24.26757
61 | 3 | Horizontal | 17 | 2795.62 | 440.8047 | 31.79888
62 | 4 | Horizontal | 2 | 276.6108 | 586.8053 | 41.42223
63 | 4 | Horizontal | 3 | 366.8825 | 586.8053 | 17.57307
64 | 4 | Horizontal | 4 | 616.2042 | 586.8053 | 48.53514
65 | 4 | Horizontal | 5 | 687.132 | 586.8053 | 13.80741
66 | 4 | Horizontal | 6 | 766.657 | 586.8053 | 15.48104
67 | 4 | Horizontal | 7 | 822.5395 | 586.8053 | 10.87857
68 | 4 | Horizontal | 8 | 1198.671 | 586.8053 | 73.22112
69 | 4 | Horizontal | 9 | 1316.884 | 586.8053 | 23.01235
70 | 4 | Horizontal | 10 | 1591.998 | 586.8053 | 53.55602
71 | 4 | Horizontal | 11 | 1740.302 | 586.8053 | 28.87004
72 | 4 | Horizontal | 12 | 1854.216 | 586.8053 | 22.17554
73 | 4 | Horizontal | 13 | 1880.008 | 586.8053 | 5.020877
74 | 4 | Horizontal | 14 | 1976.727 | 586.8053 | 18.82829
75 | 4 | Horizontal | 15 | 2170.167 | 586.8053 | 37.65657
76 | 4 | Horizontal | 16 | 2264.737 | 586.8053 | 18.40988
77 | 4 | Horizontal | 17 | 2342.113 | 586.8053 | 15.06263
78 | 4 | Horizontal | 18 | 2404.443 | 586.8053 | 12.13379
79 | 4 | Horizontal | 19 | 2509.76 | 586.8053 | 20.50191
80 | 4 | Horizontal | 20 | 2544.149 | 586.8053 | 6.694502
81 | 4 | Horizontal | 21 | 2647.317 | 586.8053 | 20.08351
82 | 4 | Horizontal | 22 | 2778.426 | 586.8053 | 25.52279
83 | 5 | Horizontal | 2 | 321.7466 | 732.8059 | 54.39283
84 | 5 | Horizontal | 3 | 364.7331 | 732.8059 | 8.368128
85 | 5 | Horizontal | 4 | 631.2495 | 732.8059 | 51.88239
86 | 5 | Horizontal | 5 | 816.0915 | 732.8059 | 35.98295
87 | 5 | Horizontal | 6 | 951.499 | 732.8059 | 26.3596
88 | 5 | Horizontal | 7 | 1112.698 | 732.8059 | 31.38048
89 | 5 | Horizontal | 8 | 1190.074 | 732.8059 | 15.06263
90 | 5 | Horizontal | 9 | 1291.092 | 732.8059 | 19.6651
91 | 5 | Horizontal | 10 | 1368.468 | 732.8059 | 15.06263
92 | 5 | Horizontal | 11 | 1662.926 | 732.8059 | 57.32167
93 | 5 | Horizontal | 12 | 1830.573 | 732.8059 | 32.6357
94 | 5 | Horizontal | 13 | 1890.754 | 732.8059 | 11.71538
95 | 5 | Horizontal | 14 | 1931.592 | 732.8059 | 7.949721
96 | 5 | Horizontal | 15 | 2122.882 | 732.8059 | 37.23817
97 | 5 | Horizontal | 16 | 2228.198 | 732.8059 | 20.50191
98 | 5 | Horizontal | 17 | 2309.873 | 732.8059 | 15.89944
99 | 5 | Horizontal | 18 | 2488.267 | 732.8059 | 34.72773
100 | 5 | Horizontal | 19 | 2660.213 | 732.8059 | 33.47251
101 | 5 | Horizontal | 20 | 2793.471 | 732.8059 | 25.9412
102 | 6 | Horizontal | 2 | 124.0087 | 878.8066 | 5.439283
103 | 6 | Horizontal | 3 | 263.7148 | 878.8066 | 27.19641
104 | 6 | Horizontal | 4 | 566.7697 | 878.8066 | 58.9953
105 | 6 | Horizontal | 5 | 798.8969 | 878.8066 | 45.18789
106 | 6 | Horizontal | 6 | 816.0915 | 878.8066 | 3.347251
107 | 6 | Horizontal | 7 | 906.3632 | 878.8066 | 17.57307
108 | 6 | Horizontal | 8 | 1048.219 | 878.8066 | 27.61482
109 | 6 | Horizontal | 9 | 1179.328 | 878.8066 | 25.52279
110 | 6 | Horizontal | 10 | 1338.378 | 878.8066 | 30.96207
111 | 6 | Horizontal | 11 | 1377.066 | 878.8066 | 7.531315
112 | 6 | Horizontal | 12 | 1680.12 | 878.8066 | 58.9953
113 | 6 | Horizontal | 13 | 1811.229 | 878.8066 | 25.52279
114 | 6 | Horizontal | 14 | 2195.959 | 878.8066 | 74.89474
115 | 6 | Horizontal | 15 | 2501.163 | 878.8066 | 59.41371
116 | 6 | Horizontal | 16 | 2645.168 | 878.8066 | 28.03323
117 | 7 | Horizontal | 2 | 194.9364 | 1024.807 | 35.77375
118 | 7 | Horizontal | 3 | 270.1628 | 1024.807 | 14.64422
119 | 7 | Horizontal | 4 | 375.4798 | 1024.807 | 20.50191
120 | 7 | Horizontal | 5 | 474.3487 | 1024.807 | 19.24669
121 | 7 | Horizontal | 6 | 633.3988 | 1024.807 | 30.96207
122 | 7 | Horizontal | 7 | 768.8064 | 1024.807 | 26.3596
123 | 7 | Horizontal | 8 | 811.7929 | 1024.807 | 8.368128
124 | 7 | Horizontal | 9 | 889.1686 | 1024.807 | 15.06263
125 | 7 | Horizontal | 10 | 1033.173 | 1024.807 | 28.03323
126 | 7 | Horizontal | 11 | 1192.224 | 1024.807 | 30.96207
127 | 7 | Horizontal | 12 | 1258.853 | 1024.807 | 12.9706
128 | 7 | Horizontal | 13 | 1321.183 | 1024.807 | 12.13379
129 | 7 | Horizontal | 14 | 1602.745 | 1024.807 | 54.81124
130 | 7 | Horizontal | 15 | 1656.478 | 1024.807 | 10.46016
131 | 7 | Horizontal | 16 | 2193.809 | 1024.807 | 104.6016
132 | 7 | Horizontal | 17 | 2314.171 | 1024.807 | 23.43076
133 | 7 | Horizontal | 18 | 2428.086 | 1024.807 | 22.17554
134 | 7 | Horizontal | 19 | 2666.661 | 1024.807 | 46.44311
135 | 8 | Horizontal | 2 | 192.7871 | 1170.808 | 19.24669
136 | 8 | Horizontal | 3 | 248.6696 | 1170.808 | 10.87857
137 | 8 | Horizontal | 4 | 470.0501 | 1170.808 | 43.09586
138 | 8 | Horizontal | 5 | 611.9056 | 1170.808 | 27.61482
139 | 8 | Horizontal | 6 | 723.6705 | 1170.808 | 21.75713
140 | 8 | Horizontal | 7 | 811.7929 | 1170.808 | 17.15466
141 | 8 | Horizontal | 8 | 902.0645 | 1170.808 | 17.57307
142 | 8 | Horizontal | 9 | 1095.504 | 1170.808 | 37.65657
143 | 8 | Horizontal | 10 | 1185.776 | 1170.808 | 17.57307
144 | 8 | Horizontal | 11 | 1297.54 | 1170.808 | 21.75713
145 | 8 | Horizontal | 12 | 1488.83 | 1170.808 | 37.23817
146 | 8 | Horizontal | 13 | 1615.641 | 1170.808 | 24.68598
147 | 8 | Horizontal | 14 | 2066.999 | 1170.808 | 87.86534
148 | 8 | Horizontal | 15 | 2211.004 | 1170.808 | 28.03323
149 | 8 | Horizontal | 16 | 2249.692 | 1170.808 | 7.531315
150 | 8 | Horizontal | 17 | 2316.321 | 1170.808 | 12.9706
151 | 8 | Horizontal | 18 | 2449.579 | 1170.808 | 25.9412
152 | 8 | Horizontal | 19 | 2698.901 | 1170.808 | 48.53514
153 | 9 | Horizontal | 2 | 240.0723 | 1316.808 | 35.56454
154 | 9 | Horizontal | 3 | 280.9094 | 1316.808 | 7.949721
155 | 9 | Horizontal | 4 | 485.0954 | 1316.808 | 39.74861
156 | 9 | Horizontal | 5 | 525.9326 | 1316.808 | 7.949721
157 | 9 | Horizontal | 6 | 629.1002 | 1316.808 | 20.08351
158 | 9 | Horizontal | 7 | 753.7611 | 1316.808 | 24.26757
159 | 9 | Horizontal | 8 | 1007.382 | 1316.808 | 49.37195
160 | 9 | Horizontal | 9 | 1084.757 | 1316.808 | 15.06263
161 | 9 | Horizontal | 10 | 1213.717 | 1316.808 | 25.10438
162 | 9 | Horizontal | 11 | 1310.436 | 1316.808 | 18.82829
163 | 9 | Horizontal | 12 | 1435.097 | 1316.808 | 24.26757
164 | 9 | Horizontal | 13 | 1499.577 | 1316.808 | 12.55219
165 | 9 | Horizontal | 14 | 1626.387 | 1316.808 | 24.68598
166 | 9 | Horizontal | 15 | 1710.211 | 1316.808 | 16.31785
167 | 9 | Horizontal | 16 | 1826.275 | 1316.808 | 22.59394
168 | 9 | Horizontal | 17 | 2015.415 | 1316.808 | 36.81976
169 | 9 | Horizontal | 18 | 2172.316 | 1316.808 | 30.54367
170 | 9 | Horizontal | 19 | 2316.321 | 1316.808 | 28.03323
171 | 9 | Horizontal | 20 | 2382.95 | 1316.808 | 12.9706
172 | 9 | Horizontal | 21 | 2451.728 | 1316.808 | 13.389
173 | 9 | Horizontal | 22 | 2604.33 | 1316.808 | 29.70685
174 | 9 | Horizontal | 23 | 2692.453 | 1316.808 | 17.15466
175 | 9 | Horizontal | 24 | 2810.666 | 1316.808 | 23.01235
176 | 10 | Horizontal | 2 | 476.4981 | 1462.809 | 30.12526
177 | 10 | Horizontal | 3 | 635.5482 | 1462.809 | 30.96207
178 | 10 | Horizontal | 4 | 783.8516 | 1462.809 | 28.87004
179 | 10 | Horizontal | 5 | 951.499 | 1462.809 | 32.6357
180 | 10 | Horizontal | 6 | 1254.554 | 1462.809 | 58.9953
181 | 10 | Horizontal | 7 | 1469.487 | 1462.809 | 41.84064
182 | 10 | Horizontal | 8 | 1564.057 | 1462.809 | 18.40988
183 | 10 | Horizontal | 9 | 1604.894 | 1462.809 | 7.949721
184 | 10 | Horizontal | 10 | 1688.718 | 1462.809 | 16.31785
185 | 10 | Horizontal | 11 | 1880.008 | 1462.809 | 37.23817
186 | 10 | Horizontal | 12 | 2015.415 | 1462.809 | 26.3596
187 | 10 | Horizontal | 13 | 2271.185 | 1462.809 | 49.79036
188 | 10 | Horizontal | 14 | 2471.072 | 1462.809 | 38.91179
189 | 10 | Horizontal | 15 | 2548.448 | 1462.809 | 15.06263
190 | 10 | Horizontal | 16 | 2658.064 | 1462.809 | 21.33873
191 | 10 | Horizontal | 17 | 2819.263 | 1462.809 | 31.38048
192 | 11 | Horizontal | 2 | 304.552 | 1608.81 | 57.11247
193 | 11 | Horizontal | 3 | 461.4528 | 1608.81 | 30.54367
194 | 11 | Horizontal | 4 | 624.8015 | 1608.81 | 31.79888
195 | 11 | Horizontal | 5 | 887.0193 | 1608.81 | 51.04558
196 | 11 | Horizontal | 6 | 1039.621 | 1608.81 | 29.70685
197 | 11 | Horizontal | 7 | 1164.282 | 1608.81 | 24.26757
198 | 11 | Horizontal | 8 | 1263.151 | 1608.81 | 19.24669
199 | 11 | Horizontal | 9 | 1379.215 | 1608.81 | 22.59394
200 | 11 | Horizontal | 10 | 1471.636 | 1608.81 | 17.99147
201 | 11 | Horizontal | 11 | 1544.713 | 1608.81 | 14.22582
202 | 11 | Horizontal | 12 | 1630.686 | 1608.81 | 16.73626
203 | 11 | Horizontal | 13 | 1712.36 | 1608.81 | 15.89944
204 | 11 | Horizontal | 14 | 1965.981 | 1608.81 | 49.37195
205 | 11 | Horizontal | 15 | 2004.669 | 1608.81 | 7.531315
206 | 11 | Horizontal | 16 | 2180.913 | 1608.81 | 34.30932
207 | 11 | Horizontal | 17 | 2370.054 | 1608.81 | 36.81976
208 | 11 | Horizontal | 18 | 2440.982 | 1608.81 | 13.80741
209 | 11 | Horizontal | 19 | 2531.253 | 1608.81 | 17.57307
210 | 11 | Horizontal | 20 | 2739.738 | 1608.81 | 40.58542
211 | 12 | Horizontal | 2 | 248.6696 | 1754.81 | 23.43076
212 | 12 | Horizontal | 3 | 272.3121 | 1754.81 | 4.60247
213 | 12 | Horizontal | 4 | 435.6609 | 1754.81 | 31.79888
214 | 12 | Horizontal | 5 | 551.7245 | 1754.81 | 22.59394
215 | 12 | Horizontal | 6 | 629.1002 | 1754.81 | 15.06263
216 | 12 | Horizontal | 7 | 859.078 | 1754.81 | 44.76948
217 | 12 | Horizontal | 8 | 930.0058 | 1754.81 | 13.80741
218 | 12 | Horizontal | 9 | 1080.459 | 1754.81 | 29.28845
219 | 12 | Horizontal | 10 | 1207.269 | 1754.81 | 24.68598
220 | 12 | Horizontal | 11 | 1273.898 | 1754.81 | 12.9706
221 | 12 | Horizontal | 12 | 1342.676 | 1754.81 | 13.389
222 | 12 | Horizontal | 13 | 1439.396 | 1754.81 | 18.82829
223 | 12 | Horizontal | 14 | 1607.043 | 1754.81 | 32.6357
224 | 12 | Horizontal | 15 | 1772.541 | 1754.81 | 32.21729
225 | 12 | Horizontal | 16 | 1839.171 | 1754.81 | 12.9706
226 | 12 | Horizontal | 17 | 1983.175 | 1754.81 | 28.03323
227 | 12 | Horizontal | 18 | 2088.492 | 1754.81 | 20.50191
228 | 12 | Horizontal | 19 | 2256.14 | 1754.81 | 32.6357
229 | 12 | Horizontal | 20 | 2438.832 | 1754.81 | 35.56454
230 | 12 | Horizontal | 21 | 2499.013 | 1754.81 | 11.71538
231 | 12 | Horizontal | 22 | 2574.24 | 1754.81 | 14.64422
232 | 13 | Horizontal | 2 | 222.8776 | 1900.811 | 33.0541
233 | 13 | Horizontal | 3 | 341.0906 | 1900.811 | 23.01235
234 | 13 | Horizontal | 4 | 500.1407 | 1900.811 | 30.96207
235 | 13 | Horizontal | 5 | 665.6387 | 1900.811 | 32.21729
236 | 13 | Horizontal | 6 | 816.0915 | 1900.811 | 29.28845
237 | 13 | Horizontal | 7 | 1069.712 | 1900.811 | 49.37195
238 | 13 | Horizontal | 8 | 1213.717 | 1900.811 | 28.03323
239 | 13 | Horizontal | 9 | 1297.54 | 1900.811 | 16.31785
240 | 13 | Horizontal | 10 | 1525.369 | 1900.811 | 44.35108
241 | 13 | Horizontal | 11 | 1665.075 | 1900.811 | 27.19641
242 | 13 | Horizontal | 12 | 1796.184 | 1900.811 | 25.52279
243 | 13 | Horizontal | 13 | 1826.275 | 1900.811 | 5.857689
244 | 13 | Horizontal | 14 | 2079.895 | 1900.811 | 49.37195
245 | 13 | Horizontal | 15 | 2168.017 | 1900.811 | 17.15466
246 | 13 | Horizontal | 16 | 2279.782 | 1900.811 | 21.75713
247 | 13 | Horizontal | 17 | 2447.43 | 1900.811 | 32.6357
248 | 13 | Horizontal | 18 | 2559.195 | 1900.811 | 21.75713
249 | 13 | Horizontal | 19 | 2802.068 | 1900.811 | 47.27992
250 | 14 | Horizontal | 2 | 164.8459 | 2046.812 | 10.46016
251 | 14 | Horizontal | 3 | 433.5116 | 2046.812 | 52.3008
252 | 14 | Horizontal | 4 | 586.1137 | 2046.812 | 29.70685
253 | 14 | Horizontal | 5 | 775.2543 | 2046.812 | 36.81976
254 | 14 | Horizontal | 6 | 846.1821 | 2046.812 | 13.80741
255 | 14 | Horizontal | 7 | 930.0058 | 2046.812 | 16.31785
256 | 14 | Horizontal | 8 | 1147.088 | 2046.812 | 42.25904
257 | 14 | Horizontal | 9 | 1411.455 | 2046.812 | 51.46398
258 | 14 | Horizontal | 10 | 1624.238 | 2046.812 | 41.42223
259 | 14 | Horizontal | 11 | 1821.976 | 2046.812 | 38.49339
260 | 14 | Horizontal | 12 | 1884.306 | 2046.812 | 12.13379
261 | 14 | Horizontal | 13 | 2064.85 | 2046.812 | 35.14614
262 | 14 | Horizontal | 14 | 2228.198 | 2046.812 | 31.79888
263 | 14 | Horizontal | 15 | 2378.651 | 2046.812 | 29.28845
264 | 14 | Horizontal | 16 | 2621.525 | 2046.812 | 47.27992
265 | 14 | Horizontal | 17 | 2718.245 | 2046.812 | 18.82829
266 | 14 | Horizontal | 18 | 2793.471 | 2046.812 | 14.64422
267 | 15 | Horizontal | 2 | 394.8237 | 2192.812 | 39.3302
268 | 15 | Horizontal | 3 | 461.4528 | 2192.812 | 12.9706
269 | 15 | Horizontal | 4 | 824.6888 | 2192.812 | 70.71068
270 | 15 | Horizontal | 5 | 880.5713 | 2192.812 | 10.87857
271 | 15 | Horizontal | 6 | 1050.368 | 2192.812 | 33.0541
272 | 15 | Horizontal | 7 | 1233.061 | 2192.812 | 35.56454
273 | 15 | Horizontal | 8 | 1458.74 | 2192.812 | 43.93267
274 | 15 | Horizontal | 9 | 1544.713 | 2192.812 | 16.73626
275 | 15 | Horizontal | 10 | 1574.803 | 2192.812 | 5.857689
276 | 15 | Horizontal | 11 | 1703.763 | 2192.812 | 25.10438
277 | 15 | Horizontal | 12 | 1781.139 | 2192.812 | 15.06263
278 | 15 | Horizontal | 13 | 2060.551 | 2192.812 | 54.39283
279 | 15 | Horizontal | 14 | 2168.017 | 2192.812 | 20.92032
280 | 15 | Horizontal | 15 | 2247.542 | 2192.812 | 15.48104
281 | 15 | Horizontal | 16 | 2335.665 | 2192.812 | 17.15466
282 | 15 | Horizontal | 17 | 2382.95 | 2192.812 | 9.20494
283 | 15 | Horizontal | 18 | 2690.303 | 2192.812 | 59.83211
284 | 15 | Horizontal | 19 | 2774.127 | 2192.812 | 16.31785
285 | 16 | Vertical | 2 | 43.40896 | 201.4619 | 15.89944
286 | 16 | Vertical | 3 | 43.40896 | 366.96 | 32.21729
287 | 16 | Vertical | 4 | 43.40896 | 568.9966 | 39.3302
288 | 16 | Vertical | 5 | 43.40896 | 710.8521 | 27.61482
289 | 16 | Vertical | 6 | 43.40896 | 844.1103 | 25.9412
290 | 16 | Vertical | 7 | 43.40896 | 970.9205 | 24.68598
291 | 16 | Vertical | 8 | 43.40896 | 1140.717 | 33.0541
292 | 16 | Vertical | 9 | 43.40896 | 1250.333 | 21.33873
293 | 16 | Vertical | 10 | 43.40896 | 1291.17 | 7.949721
294 | 16 | Vertical | 11 | 43.40896 | 1347.053 | 10.87857
295 | 16 | Vertical | 12 | 43.40896 | 1624.316 | 53.97442
296 | 16 | Vertical | 13 | 43.40896 | 1886.533 | 51.04558
297 | 16 | Vertical | 14 | 43.40896 | 2024.09 | 26.77801
298 | 17 | Vertical | 2 | 241.6842 | 515.2635 | 55.22964
299 | 17 | Vertical | 3 | 241.6842 | 627.0284 | 21.75713
300 | 17 | Vertical | 4 | 241.6842 | 848.409 | 43.09586
301 | 17 | Vertical | 5 | 241.6842 | 1093.432 | 47.69833
302 | 17 | Vertical | 6 | 241.6842 | 1185.853 | 17.99147
303 | 17 | Vertical | 7 | 241.6842 | 1276.125 | 17.57307
304 | 17 | Vertical | 8 | 241.6842 | 1344.903 | 13.389
305 | 17 | Vertical | 9 | 241.6842 | 1652.257 | 59.83211
306 | 17 | Vertical | 10 | 241.6842 | 1721.035 | 13.389
307 | 17 | Vertical | 11 | 241.6842 | 1854.293 | 25.9412
308 | 17 | Vertical | 12 | 241.6842 | 2231.5 | 73.43032
309 | 18 | Vertical | 2 | 439.9595 | 343.3174 | 28.87004
310 | 18 | Vertical | 3 | 439.9595 | 467.9783 | 24.26757
311 | 18 | Vertical | 4 | 439.9595 | 803.2731 | 65.2714
312 | 18 | Vertical | 5 | 439.9595 | 1005.31 | 39.3302
313 | 18 | Vertical | 6 | 439.9595 | 1089.133 | 16.31785
314 | 18 | Vertical | 7 | 439.9595 | 1207.346 | 23.01235
315 | 18 | Vertical | 8 | 439.9595 | 1246.034 | 7.531315
316 | 18 | Vertical | 9 | 439.9595 | 1353.5 | 20.92032
317 | 18 | Vertical | 10 | 439.9595 | 1486.759 | 25.9412
318 | 18 | Vertical | 11 | 439.9595 | 1663.003 | 34.30932
319 | 18 | Vertical | 12 | 439.9595 | 2034.837 | 72.3843
320 | 18 | Vertical | 13 | 439.9595 | 2159.498 | 24.26757
321 | 18 | Vertical | 14 | 439.9595 | 2217.529 | 11.29697
322 | 19 | Vertical | 2 | 638.2348 | 255.1951 | 27.82402
323 | 19 | Vertical | 3 | 638.2348 | 448.6344 | 37.65657
324 | 19 | Vertical | 4 | 638.2348 | 601.2365 | 29.70685
325 | 19 | Vertical | 5 | 638.2348 | 725.8974 | 24.26757
326 | 19 | Vertical | 6 | 638.2348 | 940.83 | 41.84064
327 | 19 | Vertical | 7 | 638.2348 | 1059.043 | 23.01235
328 | 19 | Vertical | 8 | 638.2348 | 1127.821 | 13.389
329 | 19 | Vertical | 9 | 638.2348 | 1230.989 | 20.08351
330 | 19 | Vertical | 10 | 638.2348 | 1304.066 | 14.22582
331 | 19 | Vertical | 11 | 638.2348 | 1454.519 | 29.28845
332 | 19 | Vertical | 12 | 638.2348 | 1518.999 | 12.55219
333 | 19 | Vertical | 13 | 638.2348 | 1613.569 | 18.40988
334 | 19 | Vertical | 14 | 638.2348 | 1785.515 | 33.47251
335 | 19 | Vertical | 15 | 638.2348 | 2041.285 | 49.79036
336 | 19 | Vertical | 16 | 638.2348 | 2116.511 | 14.64422
337 | 20 | Vertical | 2 | 836.5101 | 517.4128 | 73.63952
338 | 20 | Vertical | 3 | 836.5101 | 723.7481 | 40.16701
339 | 20 | Vertical | 4 | 836.5101 | 762.4359 | 7.531315
340 | 20 | Vertical | 5 | 836.5101 | 908.5901 | 28.45163
341 | 20 | Vertical | 6 | 836.5101 | 988.1151 | 15.48104
342 | 20 | Vertical | 7 | 836.5101 | 1078.387 | 17.57307
343 | 20 | Vertical | 8 | 836.5101 | 1271.826 | 37.65657
344 | 20 | Vertical | 9 | 836.5101 | 1417.98 | 28.45163
345 | 20 | Vertical | 10 | 836.5101 | 1508.252 | 17.57307
346 | 20 | Vertical | 11 | 836.5101 | 1656.555 | 28.87004
347 | 20 | Vertical | 12 | 836.5101 | 1804.859 | 28.87004
348 | 20 | Vertical | 13 | 836.5101 | 1884.384 | 15.48104
349 | 20 | Vertical | 14 | 836.5101 | 2041.285 | 30.54367
350 | 20 | Vertical | 15 | 836.5101 | 2231.5 | 37.02896
351 | 21 | Vertical | 2 | 1034.785 | 179.9687 | 9.20494
352 | 21 | Vertical | 3 | 1034.785 | 375.5573 | 38.07498
353 | 21 | Vertical | 4 | 1034.785 | 515.2635 | 27.19641
354 | 21 | Vertical | 5 | 1034.785 | 814.0197 | 58.15849
355 | 21 | Vertical | 6 | 1034.785 | 975.2192 | 31.38048
356 | 21 | Vertical | 7 | 1034.785 | 1054.744 | 15.48104
357 | 21 | Vertical | 8 | 1034.785 | 1089.133 | 6.694502
358 | 21 | Vertical | 9 | 1034.785 | 1250.333 | 31.38048
359 | 21 | Vertical | 10 | 1034.785 | 1398.636 | 28.87004
360 | 21 | Vertical | 11 | 1034.785 | 1585.628 | 36.40136
361 | 21 | Vertical | 12 | 1034.785 | 1682.347 | 18.82829
362 | 21 | Vertical | 13 | 1034.785 | 1897.28 | 41.84064
363 | 21 | Vertical | 14 | 1034.785 | 2138.004 | 46.86151
364 | 21 | Vertical | 15 | 1034.785 | 2231.5 | 18.20068
365 | 22 | Vertical | 2 | 1233.061 | 188.566 | 14.64422
366 | 22 | Vertical | 3 | 1233.061 | 274.539 | 16.73626
367 | 22 | Vertical | 4 | 1233.061 | 474.4263 | 38.91179
368 | 22 | Vertical | 5 | 1233.061 | 773.1826 | 58.15849
369 | 22 | Vertical | 6 | 1233.061 | 798.9745 | 5.020877
370 | 22 | Vertical | 7 | 1233.061 | 942.9793 | 28.03323
371 | 22 | Vertical | 8 | 1233.061 | 1082.685 | 27.19641
372 | 22 | Vertical | 9 | 1233.061 | 1291.17 | 40.58542
373 | 22 | Vertical | 10 | 1233.061 | 1327.709 | 7.112908
374 | 22 | Vertical | 11 | 1233.061 | 1400.786 | 14.22582
375 | 22 | Vertical | 12 | 1233.061 | 1439.474 | 7.531315
376 | 22 | Vertical | 13 | 1233.061 | 1546.94 | 20.92032
377 | 22 | Vertical | 14 | 1233.061 | 1678.049 | 25.52279
378 | 22 | Vertical | 15 | 1233.061 | 1768.32 | 17.57307
379 | 22 | Vertical | 16 | 1233.061 | 1847.845 | 15.48104
380 | 22 | Vertical | 17 | 1233.061 | 1892.981 | 8.786534
381 | 22 | Vertical | 18 | 1233.061 | 1983.253 | 17.57307
382 | 22 | Vertical | 19 | 1233.061 | 2223.977 | 46.86151
383 | 23 | Vertical | 2 | 1431.336 | 588.3406 | 86.61012
384 | 23 | Vertical | 3 | 1431.336 | 1005.31 | 81.17084
385 | 23 | Vertical | 4 | 1431.336 | 1218.093 | 41.42223
386 | 23 | Vertical | 5 | 1431.336 | 1316.962 | 19.24669
387 | 23 | Vertical | 6 | 1431.336 | 1561.985 | 47.69833
388 | 23 | Vertical | 7 | 1431.336 | 1705.99 | 28.03323
389 | 23 | Vertical | 8 | 1431.336 | 1764.022 | 11.29697
390 | 23 | Vertical | 9 | 1431.336 | 2056.33 | 56.90327
391 | 23 | Vertical | 10 | 1431.336 | 2170.244 | 22.17554
392 | 24 | Vertical | 2 | 1629.611 | 412.0959 | 35.56454
393 | 24 | Vertical | 3 | 1629.611 | 543.2047 | 25.52279
394 | 24 | Vertical | 4 | 1629.611 | 676.4629 | 25.9412
395 | 24 | Vertical | 5 | 1629.611 | 951.5766 | 53.55602
396 | 24 | Vertical | 6 | 1629.611 | 1037.55 | 16.73626
397 | 24 | Vertical | 7 | 1629.611 | 1190.152 | 29.70685
398 | 24 | Vertical | 8 | 1629.611 | 1441.623 | 48.95355
399 | 24 | Vertical | 9 | 1629.611 | 1600.673 | 30.96207
400 | 24 | Vertical | 10 | 1629.611 | 1699.542 | 19.24669
401 | 24 | Vertical | 11 | 1629.611 | 1849.995 | 29.28845
402 | 24 | Vertical | 12 | 1629.611 | 1998.298 | 28.87004
403 | 24 | Vertical | 13 | 1629.611 | 2146.602 | 28.87004
404 | 25 | Vertical | 2 | 1827.887 | 581.8926 | 81.58924
405 | 25 | Vertical | 3 | 1827.887 | 700.1055 | 23.01235
406 | 25 | Vertical | 4 | 1827.887 | 854.8569 | 30.12526
407 | 25 | Vertical | 5 | 1827.887 | 1312.663 | 89.12056
408 | 25 | Vertical | 6 | 1827.887 | 1678.049 | 71.12908
409 | 25 | Vertical | 7 | 1827.887 | 1772.619 | 18.40988
410 | 25 | Vertical | 8 | 1827.887 | 1927.37 | 30.12526
411 | 25 | Vertical | 9 | 1827.887 | 2103.615 | 34.30932
412 | 25 | Vertical | 10 | 1827.887 | 2193.887 | 17.57307
413 | 26 | Vertical | 2 | 2026.162 | 304.6296 | 21.75713
414 | 26 | Vertical | 3 | 2026.162 | 463.6797 | 30.96207
415 | 26 | Vertical | 4 | 2026.162 | 708.7028 | 47.69833
416 | 26 | Vertical | 5 | 2026.162 | 783.9292 | 14.64422
417 | 26 | Vertical | 6 | 2026.162 | 1246.034 | 89.95737
418 | 26 | Vertical | 7 | 2026.162 | 1626.465 | 74.05793
419 | 26 | Vertical | 8 | 2026.162 | 1733.931 | 20.92032
420 | 26 | Vertical | 9 | 2026.162 | 1959.61 | 43.93267
421 | 26 | Vertical | 10 | 2026.162 | 2131.556 | 33.47251
422 | 27 | Vertical | 2 | 2224.437 | 222.9552 | 18.82829
423 | 27 | Vertical | 3 | 2224.437 | 300.3309 | 15.06263
424 | 27 | Vertical | 4 | 2224.437 | 568.9966 | 52.3008
425 | 27 | Vertical | 5 | 2224.437 | 753.8386 | 35.98295
426 | 27 | Vertical | 6 | 2224.437 | 874.2009 | 23.43076
427 | 27 | Vertical | 7 | 2224.437 | 1046.147 | 33.47251
428 | 27 | Vertical | 8 | 2224.437 | 1129.971 | 16.31785
429 | 27 | Vertical | 9 | 2224.437 | 1166.509 | 7.112908
430 | 27 | Vertical | 10 | 2224.437 | 1334.157 | 32.6357
431 | 27 | Vertical | 11 | 2224.437 | 1561.985 | 44.35108
432 | 27 | Vertical | 12 | 2224.437 | 1690.945 | 25.10438
433 | 27 | Vertical | 13 | 2224.437 | 1826.352 | 26.3596
434 | 27 | Vertical | 14 | 2224.437 | 2024.09 | 38.49339
435 | 27 | Vertical | 15 | 2224.437 | 2191.737 | 32.6357
436 | 28 | Vertical | 2 | 2422.712 | 184.2673 | 12.13379
437 | 28 | Vertical | 3 | 2422.712 | 231.5525 | 9.20494
438 | 28 | Vertical | 4 | 2422.712 | 332.5708 | 19.6651
439 | 28 | Vertical | 5 | 2422.712 | 394.9013 | 12.13379
440 | 28 | Vertical | 6 | 2422.712 | 618.4311 | 43.51426
441 | 28 | Vertical | 7 | 2422.712 | 773.1826 | 30.12526
442 | 28 | Vertical | 8 | 2422.712 | 958.0246 | 35.98295
443 | 28 | Vertical | 9 | 2422.712 | 1086.984 | 25.10438
444 | 28 | Vertical | 10 | 2422.712 | 1218.093 | 25.52279
445 | 28 | Vertical | 11 | 2422.712 | 1400.786 | 35.56454
446 | 28 | Vertical | 12 | 2422.712 | 1439.474 | 7.531315
447 | 28 | Vertical | 13 | 2422.712 | 1523.297 | 16.31785
448 | 28 | Vertical | 14 | 2422.712 | 1678.049 | 30.12526
449 | 28 | Vertical | 15 | 2422.712 | 1791.963 | 22.17554
450 | 28 | Vertical | 16 | 2422.712 | 1923.072 | 25.52279
451 | 28 | Vertical | 17 | 2422.712 | 2062.778 | 27.19641
452 | 29 | Vertical | 2 | 2620.988 | 304.6296 | 27.61482
453 | 29 | Vertical | 3 | 2620.988 | 446.4851 | 27.61482
454 | 29 | Vertical | 4 | 2620.988 | 478.725 | 6.276096
455 | 29 | Vertical | 5 | 2620.988 | 596.9379 | 23.01235
456 | 29 | Vertical | 6 | 2620.988 | 730.1961 | 25.9412
457 | 29 | Vertical | 7 | 2620.988 | 848.409 | 23.01235
458 | 29 | Vertical | 8 | 2620.988 | 955.8752 | 20.92032
459 | 29 | Vertical | 9 | 2620.988 | 1054.744 | 19.24669
460 | 29 | Vertical | 10 | 2620.988 | 1276.125 | 43.09586
461 | 29 | Vertical | 11 | 2620.988 | 1486.759 | 41.00383
462 | 29 | Vertical | 12 | 2620.988 | 1540.492 | 10.46016
463 | 29 | Vertical | 13 | 2620.988 | 1710.289 | 33.0541
464 | 29 | Vertical | 14 | 2620.988 | 1951.013 | 46.86151
465 | 30 | Vertical | 2 | 2819.263 | 330.4215 | 21.75713
466 | 30 | Vertical | 3 | 2819.263 | 448.6344 | 23.01235
467 | 30 | Vertical | 4 | 2819.263 | 579.7433 | 25.52279
468 | 30 | Vertical | 5 | 2819.263 | 648.5217 | 13.389
469 | 30 | Vertical | 6 | 2819.263 | 743.092 | 18.40988
470 | 30 | Vertical | 7 | 2819.263 | 867.7529 | 24.26757
471 | 30 | Vertical | 8 | 2819.263 | 1211.645 | 66.94502
472 | 30 | Vertical | 9 | 2819.263 | 1368.546 | 30.54367
473 | 30 | Vertical | 10 | 2819.263 | 1473.863 | 20.50191
474 | 30 | Vertical | 11 | 2819.263 | 1817.755 | 66.94502
475 | 30 | Vertical | 12 | 2819.263 | 1981.104 | 31.79888
476 | 30 | Vertical | 13 | 2819.263 | 2056.33 | 14.64422

## Summary
Total_Intercepts | Average_um | StdDev_um | Min_um | Max_um
476 | 28.52371 | 16.43642 | 2.510438 | 104.6016